## A2BBpH6_Final_Predictions_MP_On
formula | composition | Predicted_E_form | Stability
Rb2MnNiH6 | Rb2 Mn1 Ni1 H6 | -0.1835021 | Stable
Rb2ZnNiH6 | Rb2 Zn1 Ni1 H6 | -0.1642075 | Stable
Cs2NiZnH6 | Cs2 Ni1 Zn1 H6 | -0.2408785 | Stable
Rb2FeCoH6 | Rb2 Fe1 Co1 H6 | -0.06823799 | Stable
Rb2MnZnH6 | Rb2 Mn1 Zn1 H6 | -0.2401297 | Stable
K2ScTiH6 | K2 Sc1 Ti1 H6 | -0.3238595 | Stable
K2NiFeH6 | K2 Ni1 Fe1 H6 | -0.130767 | Stable
Cs2ZnCuH6 | Cs2 Zn1 Cu1 H6 | -0.2545645 | Stable
K2NiCoH6 | K2 Ni1 Co1 H6 | -0.1817343 | Stable
Cs2CoNiH6 | Cs2 Co1 Ni1 H6 | -0.1520645 | Stable
Rb2NiFeH6 | Rb2 Ni1 Fe1 H6 | -0.08313626 | Stable
K2NiZnH6 | K2 Ni1 Zn1 H6 | -0.2233634 | Stable
Cs2NiCuH6 | Cs2 Ni1 Cu1 H6 | -0.06570023 | Stable
Cs2MnNiH6 | Cs2 Mn1 Ni1 H6 | -0.2923239 | Stable
Ca2ZnCuH6 | Ca2 Zn1 Cu1 H6 | -0.4880675 | Stable
Na2ScTiH6 | Na2 Sc1 Ti1 H6 | -0.3051493 | Stable
Rb2MnCoH6 | Rb2 Mn1 Co1 H6 | -0.178383 | Stable
K2ScVH6 | K2 Sc1 V1 H6 | -0.3402318 | Stable
Rb2ZnFeH6 | Rb2 Zn1 Fe1 H6 | -0.1679842 | Stable
Cs2AlTiH6 | Cs2 Al1 Ti1 H6 | -0.2691408 | Stable
K2FeTiH6 | K2 Fe1 Ti1 H6 | -0.2808283 | Stable
K2ScCoH6 | K2 Sc1 Co1 H6 | -0.3505641 | Stable
K2ScFeH6 | K2 Sc1 Fe1 H6 | -0.3283971 | Stable
K2MnNiH6 | K2 Mn1 Ni1 H6 | -0.2430397 | Stable
Rb2ZnCuH6 | Rb2 Zn1 Cu1 H6 | -0.1776053 | Stable
K2CoFeH6 | K2 Co1 Fe1 H6 | -0.1110003 | Stable
Cs2CuFeH6 | Cs2 Cu1 Fe1 H6 | -0.120742 | Stable
K2AlScH6 | K2 Al1 Sc1 H6 | -0.2711261 | Stable
Rb2MnFeH6 | Rb2 Mn1 Fe1 H6 | -0.1979851 | Stable
Rb2NiCoH6 | Rb2 Ni1 Co1 H6 | -0.1511211 | Stable
Rb2CuNiH6 | Rb2 Cu1 Ni1 H6 | -0.0735224 | Stable
K2CoMnH6 | K2 Co1 Mn1 H6 | -0.2331132 | Stable
K2TiAlH6 | K2 Ti1 Al1 H6 | -0.1654206 | Stable
K2FeMnH6 | K2 Fe1 Mn1 H6 | -0.2523661 | Stable
Rb2CoZnH6 | Rb2 Co1 Zn1 H6 | -0.1631711 | Stable
Rb2ScFeH6 | Rb2 Sc1 Fe1 H6 | -0.2529793 | Stable
Ca2NiZnH6 | Ca2 Ni1 Zn1 H6 | -0.4599638 | Stable
Ca2NiCuH6 | Ca2 Ni1 Cu1 H6 | -0.3906694 | Stable
Cs2TiScH6 | Cs2 Ti1 Sc1 H6 | -0.3120692 | Stable
Cs2MnZnH6 | Cs2 Mn1 Zn1 H6 | -0.2841917 | Stable
Rb2VScH6 | Rb2 V1 Sc1 H6 | -0.23906 | Stable
Ca2FeCoH6 | Ca2 Fe1 Co1 H6 | -0.4467957 | Stable
Cs2CoZnH6 | Cs2 Co1 Zn1 H6 | -0.2602356 | Stable
Rb2MnCuH6 | Rb2 Mn1 Cu1 H6 | -0.1683944 | Stable
Rb2TiFeH6 | Rb2 Ti1 Fe1 H6 | -0.2054105 | Stable
K2VNiH6 | K2 V1 Ni1 H6 | -0.2367859 | Stable
Cs2NiTiH6 | Cs2 Ni1 Ti1 H6 | -0.3144705 | Stable
Ca2MnFeH6 | Ca2 Mn1 Fe1 H6 | -0.472565 | Stable
Ca2NiMnH6 | Ca2 Ni1 Mn1 H6 | -0.5094556 | Stable
Ca2CoMnH6 | Ca2 Co1 Mn1 H6 | -0.4876474 | Stable
Rb2ZnCrH6 | Rb2 Zn1 Cr1 H6 | -0.20629 | Stable
Cs2FeNiH6 | Cs2 Fe1 Ni1 H6 | -0.1073537 | Stable
Ca2TiFeH6 | Ca2 Ti1 Fe1 H6 | -0.3683009 | Stable
K2MnScH6 | K2 Mn1 Sc1 H6 | -0.2899384 | Stable
K2ZnFeH6 | K2 Zn1 Fe1 H6 | -0.2271401 | Stable
Cs2CuCoH6 | Cs2 Cu1 Co1 H6 | -0.08724195 | Stable
Na2VScH6 | Na2 V1 Sc1 H6 | -0.3419088 | Stable
Rb2ScCoH6 | Rb2 Sc1 Co1 H6 | -0.2751463 | Stable
Ca2FeScH6 | Ca2 Fe1 Sc1 H6 | -0.3709247 | Stable
Cs2NiScH6 | Cs2 Ni1 Sc1 H6 | -0.3644531 | Stable
Cs2NiAlH6 | Cs2 Ni1 Al1 H6 | -0.2454674 | Stable
Ca2ZnFeH6 | Ca2 Zn1 Fe1 H6 | -0.4940801 | Stable
K2NiCrH6 | K2 Ni1 Cr1 H6 | -0.2176604 | Stable
K2CrCoH6 | K2 Cr1 Co1 H6 | -0.2164224 | Stable
Rb2CuVH6 | Rb2 Cu1 V1 H6 | -0.1580991 | Stable
Na2FeTiH6 | Na2 Fe1 Ti1 H6 | -0.2665864 | Stable
Rb2ZnVH6 | Rb2 Zn1 V1 H6 | -0.2658015 | Stable
Rb2CoTiH6 | Rb2 Co1 Ti1 H6 | -0.1928702 | Stable
Cs2TiFeH6 | Cs2 Ti1 Fe1 H6 | -0.2577209 | Stable
Rb2NiVH6 | Rb2 Ni1 V1 H6 | -0.1756832 | Stable
Cs2TiCoH6 | Cs2 Ti1 Co1 H6 | -0.3226633 | Stable
Cs2ZnFeH6 | Cs2 Zn1 Fe1 H6 | -0.2398503 | Stable
K2ScNiH6 | K2 Sc1 Ni1 H6 | -0.3731458 | Stable
K2FeCuH6 | K2 Fe1 Cu1 H6 | -0.1220748 | Stable
Na2AlTiH6 | Na2 Al1 Ti1 H6 | -0.1773339 | Stable
Cs2TiMnH6 | Cs2 Ti1 Mn1 H6 | -0.2704314 | Stable
Rb2TiVH6 | Rb2 Ti1 V1 H6 | -0.2038666 | Stable
Ca2NiTiH6 | Ca2 Ni1 Ti1 H6 | -0.4693417 | Stable
Cs2CuMnH6 | Cs2 Cu1 Mn1 H6 | -0.2749887 | Stable
Cs2ScAlH6 | Cs2 Sc1 Al1 H6 | -0.3343725 | Stable
K2CoTiH6 | K2 Co1 Ti1 H6 | -0.2487126 | Stable
K2MnTiH6 | K2 Mn1 Ti1 H6 | -0.2978747 | Stable
Rb2FeCuH6 | Rb2 Fe1 Cu1 H6 | -0.07444412 | Stable
Rb2ScTiH6 | Rb2 Sc1 Ti1 H6 | -0.2506074 | Stable
Ca2ScCrH6 | Ca2 Sc1 Cr1 H6 | -0.4781567 | Stable
K2LiScH6 | K2 Li1 Sc1 H6 | -0.328547423 | Stable
Cs2NiVH6 | Cs2 Ni1 V1 H6 | -0.2417001 | Stable
K2ZnCoH6 | K2 Zn1 Co1 H6 | -0.213808 | Stable
Cs2ScVH6 | Cs2 Sc1 V1 H6 | -0.3240326 | Stable
Ca2FeNiH6 | Ca2 Fe1 Ni1 H6 | -0.4448372 | Stable
K2NiCuH6 | K2 Ni1 Cu1 H6 | -0.1044262 | Stable
Ca2CrNiH6 | Ca2 Cr1 Ni1 H6 | -0.5073166 | Stable
Ca2CrFeH6 | Ca2 Cr1 Fe1 H6 | -0.4833734 | Stable
K2TiVH6 | K2 Ti1 V1 H6 | -0.3050384 | Stable
K2ZnCuH6 | K2 Zn1 Cu1 H6 | -0.2367612 | Stable
Ca2CuFeH6 | Ca2 Cu1 Fe1 H6 | -0.4900754 | Stable
Ca2NiCoH6 | Ca2 Ni1 Co1 H6 | -0.4397645 | Stable
Na2FeScH6 | Na2 Fe1 Sc1 H6 | -0.2913402 | Stable
Cs2CoVH6 | Cs2 Co1 V1 H6 | -0.2380184 | Stable
Cs2ScFeH6 | Cs2 Sc1 Fe1 H6 | -0.3177362 | Stable
Cs2FeVH6 | Cs2 Fe1 V1 H6 | -0.2490709 | Stable
Rb2CoVH6 | Rb2 Co1 V1 H6 | -0.1720015 | Stable
K2CoVH6 | K2 Co1 V1 H6 | -0.2331042 | Stable
Rb2TiZnH6 | Rb2 Ti1 Zn1 H6 | -0.2502532 | Stable
Rb2TiMnH6 | Rb2 Ti1 Mn1 H6 | -0.2224569 | Stable
Cs2ScMnH6 | Cs2 Sc1 Mn1 H6 | -0.2695062 | Stable
Cs2ZnTiH6 | Cs2 Zn1 Ti1 H6 | -0.3006141 | Stable
Rb2CoCuH6 | Rb2 Co1 Cu1 H6 | -0.09506412 | Stable
Ca2CoVH6 | Ca2 Co1 V1 H6 | -0.4582489 | Stable
Rb2NiCrH6 | Rb2 Ni1 Cr1 H6 | -0.1629302 | Stable
Ca2CuCrH6 | Ca2 Cu1 Cr1 H6 | -0.4580041 | Stable
K2VMnH6 | K2 V1 Mn1 H6 | -0.3558982 | Stable
K2MnZnH6 | K2 Mn1 Zn1 H6 | -0.2707176 | Stable
Ca2VScH6 | Ca2 V1 Sc1 H6 | -0.4387796 | Stable
Cs2VMnH6 | Cs2 V1 Mn1 H6 | -0.3203442 | Stable
Cs2CrMnH6 | Cs2 Cr1 Mn1 H6 | -0.3328993 | Stable
Rb2NiScH6 | Rb2 Ni1 Sc1 H6 | -0.297728 | Stable
Cs2ScCoH6 | Cs2 Sc1 Co1 H6 | -0.3418714 | Stable
Na2MnCoH6 | Na2 Mn1 Co1 H6 | -0.2501407 | Stable
Cs2TiVH6 | Cs2 Ti1 V1 H6 | -0.2357715 | Stable
Cs2VCuH6 | Cs2 V1 Cu1 H6 | -0.2280045 | Stable
Cs2CrNiH6 | Cs2 Cr1 Ni1 H6 | -0.250895 | Stable
K2CoAlH6 | K2 Co1 Al1 H6 | -0.1955546 | Stable
Ca2CoCrH6 | Ca2 Co1 Cr1 H6 | -0.4844117 | Stable
Na2CoScH6 | Na2 Co1 Sc1 H6 | -0.3585764 | Stable
K2TiCuH6 | K2 Ti1 Cu1 H6 | -0.2859022 | Stable
Ca2CuMnH6 | Ca2 Cu1 Mn1 H6 | -0.4894573 | Stable
Rb2CrCoH6 | Rb2 Cr1 Co1 H6 | -0.1616923 | Stable
Rb2NiTiH6 | Rb2 Ni1 Ti1 H6 | -0.2002116 | Stable
Rb2MnVH6 | Rb2 Mn1 V1 H6 | -0.2729956 | Stable
K2CoCuH6 | K2 Co1 Cu1 H6 | -0.1252347 | Stable
Na2MnScH6 | Na2 Mn1 Sc1 H6 | -0.3351913 | Stable
Ca2CrMnH6 | Ca2 Cr1 Mn1 H6 | -0.4341562 | Stable
Ca2VNiH6 | Ca2 V1 Ni1 H6 | -0.465473 | Stable
K2ScCrH6 | K2 Sc1 Cr1 H6 | -0.3158605 | Stable
Ca2TiCrH6 | Ca2 Ti1 Cr1 H6 | -0.3794797 | Stable
Ca2CoTiH6 | Ca2 Co1 Ti1 H6 | -0.4337188 | Stable
Ca2VFeH6 | Ca2 V1 Fe1 H6 | -0.4160583 | Stable
K2FeVH6 | K2 Fe1 V1 H6 | -0.2222089 | Stable
Na2AlScH6 | Na2 Al1 Sc1 H6 | -0.2417495 | Stable
Cs2CoMnH6 | Cs2 Co1 Mn1 H6 | -0.2872048 | Stable
K2CuVH6 | K2 Cu1 V1 H6 | -0.2166641 | Stable
Ca2CuVH6 | Ca2 Cu1 V1 H6 | -0.4383769 | Stable
Cs2FeCoH6 | Cs2 Fe1 Co1 H6 | -0.09245545 | Stable
Rb2MnScH6 | Rb2 Mn1 Sc1 H6 | -0.2222951 | Stable
Cs2FeMnH6 | Cs2 Fe1 Mn1 H6 | -0.2502955 | Stable
Cs2VZnH6 | Cs2 V1 Zn1 H6 | -0.306855 | Stable
K2ZnCrH6 | K2 Zn1 Cr1 H6 | -0.2490358 | Stable
K2TiNiH6 | K2 Ti1 Ni1 H6 | -0.2549418 | Stable
Rb2CuTiH6 | Rb2 Cu1 Ti1 H6 | -0.2104843 | Stable
K2MnCrH6 | K2 Mn1 Cr1 H6 | -0.3413931 | Stable
Rb2FeVH6 | Rb2 Fe1 V1 H6 | -0.1611062 | Stable
Rb2ZnScH6 | Rb2 Zn1 Sc1 H6 | -0.2384293 | Stable
Ca2ScMnH6 | Ca2 Sc1 Mn1 H6 | -0.5168071 | Stable
K2AlFeH6 | K2 Al1 Fe1 H6 | -0.1901057 | Stable
Na2CoNiH6 | Na2 Co1 Ni1 H6 | -0.2911394 | Stable
Na2ScCrH6 | Na2 Sc1 Cr1 H6 | -0.3707679 | Stable
Na2MnNiH6 | Na2 Mn1 Ni1 H6 | -0.2416771 | Stable
Na2CoTiH6 | Na2 Co1 Ti1 H6 | -0.2551583 | Stable
Cs2TiCrH6 | Cs2 Ti1 Cr1 H6 | -0.2906998 | Stable
Ca2CuAlH6 | Ca2 Cu1 Al1 H6 | -0.5218119 | Stable
Cs2AlZnH6 | Cs2 Al1 Zn1 H6 | -0.3594147 | Stable
Cs2ScCuH6 | Cs2 Sc1 Cu1 H6 | -0.3250569 | Stable
Cs2ZnCrH6 | Cs2 Zn1 Cr1 H6 | -0.3116597 | Stable
Na2FeMnH6 | Na2 Fe1 Mn1 H6 | -0.2697428 | Stable
Ca2NiAlH6 | Ca2 Ni1 Al1 H6 | -0.4844339 | Stable
Na2NiFeH6 | Na2 Ni1 Fe1 H6 | -0.2732839 | Stable
Na2ZnNiH6 | Na2 Zn1 Ni1 H6 | -0.2527658 | Stable
K2TiCrH6 | K2 Ti1 Cr1 H6 | -0.3245721 | Stable
Rb2AlCoH6 | Rb2 Al1 Co1 H6 | -0.1234708 | Stable
Ca2CuTiH6 | Ca2 Cu1 Ti1 H6 | -0.4794231 | Stable
K2CrFeH6 | K2 Cr1 Fe1 H6 | -0.2107834 | Stable
Rb2MnCrH6 | Rb2 Mn1 Cr1 H6 | -0.2855507 | Stable
Rb2CrCuH6 | Rb2 Cr1 Cu1 H6 | -0.1563998 | Stable
Na2TiMnH6 | Na2 Ti1 Mn1 H6 | -0.2613055 | Stable
K2ZnScH6 | K2 Zn1 Sc1 H6 | -0.3138471 | Stable
K2ZnTiH6 | K2 Zn1 Ti1 H6 | -0.3135366 | Stable
Cs2FeCrH6 | Cs2 Fe1 Cr1 H6 | -0.2186365 | Stable
Na2MnVH6 | Na2 Mn1 V1 H6 | -0.3560729 | Stable
Cs2TiCuH6 | Cs2 Ti1 Cu1 H6 | -0.3271109 | Stable
Rb2AlNiH6 | Rb2 Al1 Ni1 H6 | -0.1409965 | Stable
Ca2CuCoH6 | Ca2 Cu1 Co1 H6 | -0.4231597 | Stable
Na2ZnFeH6 | Na2 Zn1 Fe1 H6 | -0.2597012 | Stable
Na2VAlH6 | Na2 V1 Al1 H6 | -0.237022 | Stable
Ca2ScCuH6 | Ca2 Sc1 Cu1 H6 | -0.4733008 | Stable
Ca2ScTiH6 | Ca2 Sc1 Ti1 H6 | -0.5205248 | Stable
Cs2CuAlH6 | Cs2 Cu1 Al1 H6 | -0.2609649 | Stable
K2CuMnH6 | K2 Cu1 Mn1 H6 | -0.2073052 | Stable
Na2AlCoH6 | Na2 Al1 Co1 H6 | -0.2348908 | Stable
K2ZnVH6 | K2 Zn1 V1 H6 | -0.3243665 | Stable
Ca2CoScH6 | Ca2 Co1 Sc1 H6 | -0.3647217 | Stable
Cs2AlCoH6 | Cs2 Al1 Co1 H6 | -0.2572117 | Stable
Cs2AlVH6 | Cs2 Al1 V1 H6 | -0.2723632 | Stable
Cs2CuCrH6 | Cs2 Cu1 Cr1 H6 | -0.248253 | Stable
Ca2FeAlH6 | Ca2 Fe1 Al1 H6 | -0.4713275 | Stable
Na2ZnAlH6 | Na2 Zn1 Al1 H6 | -0.3303393 | Stable
K2NiAlH6 | K2 Ni1 Al1 H6 | -0.2216335 | Stable
Rb2ScCrH6 | Rb2 Sc1 Cr1 H6 | -0.2440331 | Stable
Rb2CrTiH6 | Rb2 Cr1 Ti1 H6 | -0.2453194 | Stable
Na2TiVH6 | Na2 Ti1 V1 H6 | -0.2898514 | Stable
Cs2ScCrH6 | Cs2 Sc1 Cr1 H6 | -0.3055703 | Stable
Li2ZnCrH6 | Li2 Zn1 Cr1 H6 | -0.2558136 | Stable
Cs2MnAlH6 | Cs2 Mn1 Al1 H6 | -0.3183084 | Stable
Rb2AlFeH6 | Rb2 Al1 Fe1 H6 | -0.126345 | Stable
Na2CoFeH6 | Na2 Co1 Fe1 H6 | -0.2535173 | Stable
Na2CrTiH6 | Na2 Cr1 Ti1 H6 | -0.2770874 | Stable
Na2AlNiH6 | Na2 Al1 Ni1 H6 | -0.2316998 | Stable
Ca2CrZnH6 | Ca2 Cr1 Zn1 H6 | -0.4678061 | Stable
Ca2ScNiH6 | Ca2 Sc1 Ni1 H6 | -0.4326259 | Stable
Ca2VTiH6 | Ca2 V1 Ti1 H6 | -0.4557485 | Stable
Ca2CoAlH6 | Ca2 Co1 Al1 H6 | -0.467683 | Stable
Na2VFeH6 | Na2 V1 Fe1 H6 | -0.2520804 | Stable
Na2ScNiH6 | Na2 Sc1 Ni1 H6 | -0.3811581 | Stable
Mg2CoNiH6 | Mg2 Co1 Ni1 H6 | -0.2253242 | Stable
Ca2CoZnH6 | Ca2 Co1 Zn1 H6 | -0.4855838 | Stable
Cs2AlFeH6 | Cs2 Al1 Fe1 H6 | -0.2678907 | Stable
Cs2CoCrH6 | Cs2 Co1 Cr1 H6 | -0.249657 | Stable
Na2MnZnH6 | Na2 Mn1 Zn1 H6 | -0.2700066 | Stable
Rb2FeCrH6 | Rb2 Fe1 Cr1 H6 | -0.1560533 | Stable
Ca2VMnH6 | Ca2 V1 Mn1 H6 | -0.3721392 | Stable
K2AlVH6 | K2 Al1 V1 H6 | -0.2540124 | Stable
Li2AlZnH6 | Li2 Al1 Zn1 H6 | -0.2701346 | Stable
Na2NiCuH6 | Na2 Ni1 Cu1 H6 | -0.2091228 | Stable
Na2CuFeH6 | Na2 Cu1 Fe1 H6 | -0.2659865 | Stable
Na2CuAlH6 | Na2 Cu1 Al1 H6 | -0.2680917 | Stable
Li2CrCuH6 | Li2 Cr1 Cu1 H6 | -0.2841443 | Stable
Mg2NiFeH6 | Mg2 Ni1 Fe1 H6 | -0.182606 | Stable
Ca2MnZnH6 | Ca2 Mn1 Zn1 H6 | -0.4639115 | Stable
Mg2ZnCoH6 | Mg2 Zn1 Co1 H6 | -0.2045859 | Stable
K2AlZnH6 | K2 Al1 Zn1 H6 | -0.3406526 | Stable
K2VCrH6 | K2 V1 Cr1 H6 | -0.285203 | Stable
Na2ScZnH6 | Na2 Sc1 Zn1 H6 | -0.3766625 | Stable
K2ScCuH6 | K2 Sc1 Cu1 H6 | -0.3404115 | Stable
Rb2CuScH6 | Rb2 Cu1 Sc1 H6 | -0.2649937 | Stable
Cs2ScZnH6 | Cs2 Sc1 Zn1 H6 | -0.3399896 | Stable
Rb2ScAlH6 | Rb2 Sc1 Al1 H6 | -0.198609 | Stable
Na2VCoH6 | Na2 V1 Co1 H6 | -0.2376938 | Stable
Ca2TiMnH6 | Ca2 Ti1 Mn1 H6 | -0.4062599 | Stable
Na2ZnCoH6 | Na2 Zn1 Co1 H6 | -0.2498874 | Stable
Li2ZnMnH6 | Li2 Zn1 Mn1 H6 | -0.2996925 | Stable
Na2CuTiH6 | Na2 Cu1 Ti1 H6 | -0.3014595 | Stable
Li2NiZnH6 | Li2 Ni1 Zn1 H6 | -0.2097041 | Stable
K2CuCrH6 | K2 Cu1 Cr1 H6 | -0.1991455 | Stable
Rb2TiAlH6 | Rb2 Ti1 Al1 H6 | -0.1486704 | Stable
Na2VNiH6 | Na2 V1 Ni1 H6 | -0.2413755 | Stable
Na2CoCrH6 | Na2 Co1 Cr1 H6 | -0.2668634 | Stable
Rb2VCrH6 | Rb2 V1 Cr1 H6 | -0.1995779 | Stable
Na2TiNiH6 | Na2 Ti1 Ni1 H6 | -0.2600369 | Stable
Na2AlFeH6 | Na2 Al1 Fe1 H6 | -0.229442 | Stable
Na2ZnCuH6 | Na2 Zn1 Cu1 H6 | -0.2641677 | Stable
Mg2CuCoH6 | Mg2 Cu1 Co1 H6 | -0.1938971 | Stable
K2MnAlH6 | K2 Mn1 Al1 H6 | -0.2746354 | Stable
Mg2FeZnH6 | Mg2 Fe1 Zn1 H6 | -0.2767058 | Stable
Ca2VCrH6 | Ca2 V1 Cr1 H6 | -0.3839519 | Stable
Na2CuScH6 | Na2 Cu1 Sc1 H6 | -0.3581952 | Stable
Na2CrVH6 | Na2 Cr1 V1 H6 | -0.2911356 | Stable
Ca2AlMnH6 | Ca2 Al1 Mn1 H6 | -0.5194037 | Stable
Li2ZnCuH6 | Li2 Zn1 Cu1 H6 | -0.1960308 | Stable
Rb2ZnAlH6 | Rb2 Zn1 Al1 H6 | -0.2723551 | Stable
K2AlCrH6 | K2 Al1 Cr1 H6 | -0.2991979 | Stable
Na2CoCuH6 | Na2 Co1 Cu1 H6 | -0.230877 | Stable
Cs2VCrH6 | Cs2 V1 Cr1 H6 | -0.3029273 | Stable
Ca2AlCrH6 | Ca2 Al1 Cr1 H6 | -0.4300365 | Stable
Na2CuVH6 | Na2 Cu1 V1 H6 | -0.2193539 | Stable
Ca2ZnScH6 | Ca2 Zn1 Sc1 H6 | -0.5219362 | Stable
Na2AlCrH6 | Na2 Al1 Cr1 H6 | -0.2823952 | Stable
Ca2AlScH6 | Ca2 Al1 Sc1 H6 | -0.3865475 | Stable
Mg2MnNiH6 | Mg2 Mn1 Ni1 H6 | -0.3054954 | Stable
Ca2ZnVH6 | Ca2 Zn1 V1 H6 | -0.4226612 | Stable
Rb2CuAlH6 | Rb2 Cu1 Al1 H6 | -0.179409 | Stable
Li2NiMnH6 | Li2 Ni1 Mn1 H6 | -0.3411745 | Stable
Rb2AlVH6 | Rb2 Al1 V1 H6 | -0.1912405 | Stable
Li2ZnFeH6 | Li2 Zn1 Fe1 H6 | -0.2438763 | Stable
Li2CuNiH6 | Li2 Cu1 Ni1 H6 | -0.2065628 | Stable
Mg2ScFeH6 | Mg2 Sc1 Fe1 H6 | -0.3531812 | Stable
Rb2AlCrH6 | Rb2 Al1 Cr1 H6 | -0.2406329 | Stable
Na2ZnTiH6 | Na2 Zn1 Ti1 H6 | -0.3513644 | Stable
Li2ScZnH6 | Li2 Sc1 Zn1 H6 | -0.4244749 | Stable
Na2NiCrH6 | Na2 Ni1 Cr1 H6 | -0.2926409 | Stable
Mg2VFeH6 | Mg2 V1 Fe1 H6 | -0.3077639 | Stable
Li2CoZnH6 | Li2 Co1 Zn1 H6 | -0.2091758 | Stable
Li2CoNiH6 | Li2 Co1 Ni1 H6 | -0.2973736 | Stable
K2CuAlH6 | K2 Cu1 Al1 H6 | -0.2514928 | Stable
Cs2CrAlH6 | Cs2 Cr1 Al1 H6 | -0.3232945 | Stable
Na2CuMnH6 | Na2 Cu1 Mn1 H6 | -0.1922465 | Stable
Na2CrMnH6 | Na2 Cr1 Mn1 H6 | -0.3607775 | Stable
Na2CrFeH6 | Na2 Cr1 Fe1 H6 | -0.2612244 | Stable
Na2ZnCrH6 | Na2 Zn1 Cr1 H6 | -0.2886972 | Stable
Ca2TiZnH6 | Ca2 Ti1 Zn1 H6 | -0.4850731 | Stable
Rb2MnAlH6 | Rb2 Mn1 Al1 H6 | -0.2232393 | Stable
Mg2CoMnH6 | Mg2 Co1 Mn1 H6 | -0.2920608 | Stable
Li2FeScH6 | Li2 Fe1 Sc1 H6 | -0.4390617 | Stable
Mg2AlMnH6 | Mg2 Al1 Mn1 H6 | -0.3613826 | Stable
Na2ZnVH6 | Na2 Zn1 V1 H6 | -0.2758083 | Stable
Mg2ZnNiH6 | Mg2 Zn1 Ni1 H6 | -0.1777628 | Stable
Ca2AlZnH6 | Ca2 Al1 Zn1 H6 | -0.4884932 | Stable
Mg2FeCuH6 | Mg2 Fe1 Cu1 H6 | -0.1994244 | Stable
Li2CuCoH6 | Li2 Cu1 Co1 H6 | -0.2400686 | Stable
Mg2CuNiH6 | Mg2 Cu1 Ni1 H6 | -0.1501549 | Stable
Li2ScCoH6 | Li2 Sc1 Co1 H6 | -0.4306596 | Stable
Mg2VMnH6 | Mg2 V1 Mn1 H6 | -0.3216294 | Stable
Li2CuAlH6 | Li2 Cu1 Al1 H6 | -0.2783315 | Stable
Mg2CoVH6 | Mg2 Co1 V1 H6 | -0.3483667 | Stable
Na2CrCuH6 | Na2 Cr1 Cu1 H6 | -0.2722262 | Stable
Li2CuMnH6 | Li2 Cu1 Mn1 H6 | -0.2558528 | Stable
Li2ScMnH6 | Li2 Sc1 Mn1 H6 | -0.5517075 | Stable
Na2AlMnH6 | Na2 Al1 Mn1 H6 | -0.3100623 | Stable
Li2FeNiH6 | Li2 Fe1 Ni1 H6 | -0.2990868 | Stable
Li2NiCrH6 | Li2 Ni1 Cr1 H6 | -0.3258197 | Stable
Li2CuFeH6 | Li2 Cu1 Fe1 H6 | -0.2858375 | Stable
Mg2VNiH6 | Mg2 V1 Ni1 H6 | -0.3111636 | Stable
Mg2FeCoH6 | Mg2 Fe1 Co1 H6 | -0.1886226 | Stable
Li2VZnH6 | Li2 V1 Zn1 H6 | -0.3028318 | Stable
Mg2MnCuH6 | Mg2 Mn1 Cu1 H6 | -0.2666046 | Stable
Mg2ScCoH6 | Mg2 Sc1 Co1 H6 | -0.3220006 | Stable
Mg2FeAlH6 | Mg2 Fe1 Al1 H6 | -0.3198597 | Stable
Mg2CrNiH6 | Mg2 Cr1 Ni1 H6 | -0.2435323 | Stable
Ca2AlTiH6 | Ca2 Al1 Ti1 H6 | -0.3789937 | Stable
Li2AlFeH6 | Li2 Al1 Fe1 H6 | -0.2788413 | Stable
Li2NiAlH6 | Li2 Ni1 Al1 H6 | -0.3028574 | Stable
Mg2MnFeH6 | Mg2 Mn1 Fe1 H6 | -0.3053545 | Stable
Mg2CrCoH6 | Mg2 Cr1 Co1 H6 | -0.2649966 | Stable
Li2VScH6 | Li2 V1 Sc1 H6 | -0.5072602 | Stable
Li2MnCrH6 | Li2 Mn1 Cr1 H6 | -0.4126835 | Stable
Mg2MnCrH6 | Mg2 Mn1 Cr1 H6 | -0.2712314 | Stable
Li2CoCrH6 | Li2 Co1 Cr1 H6 | -0.3258197 | Stable
Li2MnFeH6 | Li2 Mn1 Fe1 H6 | -0.3194909 | Stable
Li2NiScH6 | Li2 Ni1 Sc1 H6 | -0.4467154 | Stable
Li2VCuH6 | Li2 V1 Cu1 H6 | -0.328591 | Stable
Li2CoMnH6 | Li2 Co1 Mn1 H6 | -0.3096619 | Stable
Mg2CoTiH6 | Mg2 Co1 Ti1 H6 | -0.3837282 | Stable
Mg2TiFeH6 | Mg2 Ti1 Fe1 H6 | -0.3568358 | Stable
Li2ScCrH6 | Li2 Sc1 Cr1 H6 | -0.495923 | Stable
Li2VMnH6 | Li2 V1 Mn1 H6 | -0.4224972 | Stable
Li2VCoH6 | Li2 V1 Co1 H6 | -0.354012 | Stable
Mg2VCrH6 | Mg2 V1 Cr1 H6 | -0.2908951 | Stable
Mg2AlCoH6 | Mg2 Al1 Co1 H6 | -0.3175782 | Stable
Mg2FeCrH6 | Mg2 Fe1 Cr1 H6 | -0.2991241 | Stable
Li2ZnTiH6 | Li2 Zn1 Ti1 H6 | -0.3787001 | Stable
Li2AlMnH6 | Li2 Al1 Mn1 H6 | -0.3263132 | Stable
Li2CoFeH6 | Li2 Co1 Fe1 H6 | -0.3164028 | Stable
Li2CoAlH6 | Li2 Co1 Al1 H6 | -0.3000062 | Stable
Li2CuScH6 | Li2 Cu1 Sc1 H6 | -0.4423566 | Stable
Li2NiVH6 | Li2 Ni1 V1 H6 | -0.3564557 | Stable
Li2ScAlH6 | Li2 Sc1 Al1 H6 | -0.3148506 | Stable
Mg2ScMnH6 | Mg2 Sc1 Mn1 H6 | -0.4117378 | Stable
Mg2ScNiH6 | Mg2 Sc1 Ni1 H6 | -0.3678961 | Stable
Mg2MnZnH6 | Mg2 Mn1 Zn1 H6 | -0.3135868 | Stable
Li2FeTiH6 | Li2 Fe1 Ti1 H6 | -0.3636766 | Stable
Li2FeCrH6 | Li2 Fe1 Cr1 H6 | -0.3171142 | Stable
Li2TiMnH6 | Li2 Ti1 Mn1 H6 | -0.4633931 | Stable
Li2NiTiH6 | Li2 Ni1 Ti1 H6 | -0.3802563 | Stable
Li2VCrH6 | Li2 V1 Cr1 H6 | -0.3708366 | Stable
Li2TiVH6 | Li2 Ti1 V1 H6 | -0.4688222 | Stable
Li2CoTiH6 | Li2 Co1 Ti1 H6 | -0.3606029 | Stable
Mg2CrScH6 | Mg2 Cr1 Sc1 H6 | -0.4228544 | Stable
Li2CuTiH6 | Li2 Cu1 Ti1 H6 | -0.3844624 | Stable
Ca2AlVH6 | Ca2 Al1 V1 H6 | -0.3749544 | Stable
Mg2AlNiH6 | Mg2 Al1 Ni1 H6 | -0.3248075 | Stable
Mg2AlCrH6 | Mg2 Al1 Cr1 H6 | -0.3022062 | Stable
Li2TiCrH6 | Li2 Ti1 Cr1 H6 | -0.4463336 | Stable
Mg2VTiH6 | Mg2 V1 Ti1 H6 | -0.4192444 | Stable
Mg2TiNiH6 | Mg2 Ti1 Ni1 H6 | -0.4321046 | Stable
Mg2AlVH6 | Mg2 Al1 V1 H6 | -0.3015199 | Stable
Mg2CrZnH6 | Mg2 Cr1 Zn1 H6 | -0.2723603 | Stable
Li2VFeH6 | Li2 V1 Fe1 H6 | -0.388545 | Stable
Li2AlVH6 | Li2 Al1 V1 H6 | -0.3349888 | Stable
Mg2CrCuH6 | Mg2 Cr1 Cu1 H6 | -0.1834751 | Stable
Li2TiScH6 | Li2 Ti1 Sc1 H6 | -0.5096824 | Stable
Li2TiAlH6 | Li2 Ti1 Al1 H6 | -0.3010154 | Stable
Mg2MnTiH6 | Mg2 Mn1 Ti1 H6 | -0.435042 | Stable
Mg2ScAlH6 | Mg2 Sc1 Al1 H6 | -0.4049688 | Stable
Mg2CuVH6 | Mg2 Cu1 V1 H6 | -0.2937646 | Stable
Mg2ScVH6 | Mg2 Sc1 V1 H6 | -0.4142633 | Stable
Li2AlCrH6 | Li2 Al1 Cr1 H6 | -0.3051485 | Stable
Mg2CuScH6 | Mg2 Cu1 Sc1 H6 | -0.393235 | Stable
Mg2VZnH6 | Mg2 V1 Zn1 H6 | -0.3196814 | Stable
Mg2TiCrH6 | Mg2 Ti1 Cr1 H6 | -0.4188627 | Stable
Mg2CuAlH6 | Mg2 Cu1 Al1 H6 | -0.3401095 | Stable
Mg2TiCuH6 | Mg2 Ti1 Cu1 H6 | -0.4564174 | Stable
Mg2ScTiH6 | Mg2 Sc1 Ti1 H6 | -0.447873 | Stable
Mg2AlTiH6 | Mg2 Al1 Ti1 H6 | -0.3925036 | Stable
Mg2AlZnH6 | Mg2 Al1 Zn1 H6 | -0.2786998 | Stable
Mg2ZnScH6 | Mg2 Zn1 Sc1 H6 | -0.445113 | Stable
Mg2TiZnH6 | Mg2 Ti1 Zn1 H6 | -0.4723371 | Stable
Mg2ZnCuH6 | Mg2 Zn1 Cu1 H6 | -0.2040176 | Stable